## Worksheet 1
| SM300 | SM500 | RH300 | RH500
pH (1:20) | 9.96 | 11 | 9 | 10.3
EC (1:20) (dS m−1) | 3.94 | 4.28 | 0.84 | 1.17
CEC (cmol+kg-1) | 19.7 | 18.9 | 18.9 | 15.3
C (%) | 25.4 | 31.8 | 45 | 50
H (%) | 1.85 | 0.8 | 2.28 | 1.06
N (%) | 2.1 | 1.57 | 1.3 | 1.1
Ni (mg kg−1) | 3 | 15.4 | Nd | Nd
Moisture content (%) | 1.91 | 1.82 | 2.65 | 2.37
Ash content (%) | 53.8 | 60 | 34.2 | 44.8
H:C mole ratio | 0.87 | 0.3 | 0.6 | 0.25
O+S:C mole ratio | 0.44 | 0.09 | 0.24 | 0.01