## Worksheet
No. | Ca | Si | Fe | Mg | Al | P | Mn | Ti | C | O | Phase
1 | 40.4 | 11.8 | 0.7 | 0 | 0.4 | 3 | 0 | 0.2 | 1.2 | 30.2 | C2S
2 | 4.1 | 0 | 48.6 | 8.3 | 0 | 0 | 8.8 | 0 | 1.1 | 20 | MF
3 | 29.1 | 0.6 | 23.1 | 0.3 | 5.4 | 0.1 | 0.5 | 4 | 1.1 | 25 | C2F
4 | 46.3 | 0.1 | 14.9 | 1 | 0 | 0 | 6.2 | 0 | 1.1 | 22.8 | f-CaO
5 | 42.1 | 12.7 | 1 | 0 | 0.4 | 2.2 | 0.1 | 0.2 | 1.4 | 32 | C2S
6 | 42.1 | 11.8 | 0.8 | 0 | 0.4 | 2 | 0.1 | 0.1 | 4.8 | 35.8 | C2S (altered phase)
7 | 4.8 | 0.1 | 51.7 | 7.5 | 0 | 0 | 7.9 | 0 | 0.9 | 21.5 | MF
8 | 29.6 | 0.8 | 23.4 | 0.4 | 4.9 | 0.1 | 0.5 | 4 | 1.1 | 25.3 | C2F
9 | 36.3 | 0.1 | 0.2 | 0 | 0 | 0 | 0.1 | 0 | 5.3 | 22.1 | CaCO3