## Worksheet 1
|  | Increased yield of extraction | Increased co-extraction of OM | Coextraction of mineral phase | Determination of item number, size or shape | Determination of MP mass | Determination of plastic types | Determination of MP surfaces
Oxidation of | Pre-oxidation | Yes | ? | ? | Yes | Yes | Yes | ?
natural OM | Post-oxidation | No |  |  | Yes | Yes | Yes | ?
Extraction | Mechanical treatment | Yes | Yes | No | ? | Yes | Yes | ?
method | Density fractionation | ≥1.6 | ∼ρ | >1.6 | Yes | Yes | Yes | Yes
| PFE | Yes | ? | No | No | Yes | Yes | No
Measurement | Light microscopy |  |  |  | Yes | StM | No | No
| FTIR/Raman spectroscopy |  |  |  | Yes | StM | Yes | No
| Pyr–GC–MS/TED–GC–MS |  |  |  | No | Yes | Yes | No