## Worksheet 1
| AS500 | AS800 | CS650 | SW500 | SW500-I | SW650 | SW800
Carbon (%) | 65.8 ± 0.5 | 35.3 ± 0.3 | 71.2 ± 0.7 | 70.9 ± 0.3 | 63.5 ± 0.3 | 78.3 ± 0.4 | 41.8 ± 0.5
Nitrogen (%) | 0.76 ± 0.01 | 0.55 ± 0.02 | 0.79 ± 0.04 | 0.13 ± 0.03 | 0.69 ± 0.01 | 0.29 ± 0.01 | 0.13 ± 0.03
Oxygen (%) | 17.1 ± 0.8 | 26.4 ± 0.8 | 13.7 ± 0.6 | 17.1 ± 0.6 | 20.1 ± 0.2 | 10.2 ± 0.2 | 15.3 ± 0.9
Hydrogen (%) | 3.1 ± 0.04 | 1.8 ± 0.02 | 3.2 ± 0.06 | 3.8 ± 0.01 | 3.8 ± 0.03 | 2.9 ± 0.07 | 1.5 ± 0.05
Molar O/C ratio | 0.19 ± 0.01 | 0.56 ± 0.01 | 0.15 ± 0.01 | 0.18 ± 0.01 | 0.24 ± 0 | 0.1 ± 0 | 0.27 ± 0.01
Molar H/C ratio | 0.55 ± 0.01 | 0.62 ± 0.01 | 0.54 ± 0.01 | 0.63 ± 0 | 0.71 ± 0.01 | 0.44 ± 0.01 | 0.42 ± 0.02
Volatile (%) | 30.7 ± 2.7 | 28.2 ± 0.5 | 32.1 ± 0.4 | 38.0 ± 0.9 | 38.8 ± 1.2 | 26.9 ± 0.3 | 21.7 ± 0.2
Ash (%) | 19.0 ± 1.0 | 5545 ± 0.8 | 5.3 ± 0.2 | 4.5 ± 0.1 | 9.2 ± 0.5 | 4.5 ± 0.3 | 31.5 ± 1.2
pH | 9.3 ± 0.02 | 10.1 ± 0.01 | 7.8 ± 0.02 | 7.9 ± 0.02 | 10.4 ± 0.01 | 8.0 ± 0.03 | 10.3 ± 0.01
EC (ms cm−1) | 3.2 ± 0.01 | 27.2 ± 0.1 | 0.3 ± 0 | 2.5 ± 0.02 | 2.1 ± 0.02 | 0.1 ± 0 | 2.1 ± 0.01
DOC (mg kg−1) | 38 322.1 ± 1776.6 | 1055.9 ± 52.9 | 644.5 ± 77.1 | 43 776.2 ± 1103.8 | 32 171.2 ± 934.8 | 423.4 ± 50.6 | 475.2 ± 66.9
CEC (cmolc kg−1) | 24.0 ± 0.6 | 52.7 ± 0.8 | 26.8 ± 1.1 | 16.5 ± 0.4 | 34.1 ± 0.2 | 21.7 ± 0.4 | 60.8 ± 0.8
Mean particle size (µm) | 464 | 269.8 | 609.1 | 493.6 | 241.1 | 212.3 | 139.4
Median particle size (µm) | 590.6 | 334.8 | 931.2 | 763.5 | 312.8 | 446.3 | 171.2
SSAµp (m2 g−1) | 54.7 | 188.2 | 233.6 | 93.5 | 152.6 | 305.6 | 363.6