## Worksheet 1
Property | Nafferton Farm soil | Fe WTR | Compost
Particle size distribution Wet sieve analysis BS1377 | Sandy loam 61.8 % sand, 25.1 % silt, 13.1 % clay | 1 nm–1 µm fractions 95 % passing 74 µm sieve (Basim, 1999). | n/a
Gravimetric water content [g/g] BS812 | 0.16 g/g | WTRw: 4.94 g/g (17 % dry solids) WTRd: 0.18 g/g | 0.55 g/g
Particle density Small pycnometer method BS1377 | 2.65 g cm−3b | 2.11±0.81 g cm−3 | 1.675±0.33 g cm−3
Pre-treatment | Sieved to 6.3 m | WTRd: air-dried and sieved to 6.3 mm (dry) WTRw: no treatment | Large fragments removed.
Chemical properties | pH 7.5b LOI550 3.96 %b TOC 2.3 %b | pH 4.7 ± 0.5a,[ISO10390,2005] EC 239 + 168a,[ISO10390,2005] Fe 31 %a LOI550 48±2.7 %a,[BS1377] TOC 27.9 %a,[ECS 4010] | pH 8.1b LOI 13.9 %b TOC 14 %b