## Worksheet 1
Aging factor | Applied plastic type | Aging time (d) | Resulting characteristics | Experimental focus | Reference
UV radiation (climate chamber) | Diverse | Variable | Photooxidative aging | Diverse | DIN EN ISO 4892-2,DIN EN ISO 4892-3
Gamma irradiation (60Co source) | PE, PP | NA | Photooxidative aging | Cation adsorption | Johansen et al. (2019)
Discharged plasma oxidation (DPO) | PVC | 0.02 | Photooxidative aging | TBBPA adsorption of andtoxicity to algae | Zhou et al. (2020)
Water bath (90 ∘C) + abrasion | PO, PA, PE, TCE | 21 | Extraction of additives, increased accessibilityfor feeding organisms | Feeding experimentwith termites | Tsunoda et al. (2010)
Incubation in seawater | PA, PS | 28 | Surface biofilm formation | FE lugworms | Gebhardt and Forster (2018)
Incubation in aquatic systems | PE, PP | 19 | Surface biofilm formation | Cation adsorption | Johansen et al. (2019)
Methanol treatment | PE, PS | NA | Extract soluble additives | FE earthworms | Wang et al. (2019)
Ethanol treatment | PE | NA | Extract soluble additives | FE earthworms | Rodrigues-Seijo et al. (2018)
| PE | NA | Extract soluble additives | FE earthworms | Rodrigues-Seijo et al. (2019)
Pentane + octane treatment | PE | NA | Extract soluble additives | FE earthworms | Huerta Lwanga et al. (2016)
|  | NA | Extract soluble additives | FE earthworms | Huerta Lwanga et al. (2017b)
|  | NA | Extract soluble additives | FE earthworms | Yang et al. (2019)
Plastic nursing (soil) | BD, OD, PE | ∼ 150 | Belowground weathering | Mulch foil degradationexperiment | Martin-Closas et al. (2016)
Plastic nursing (soil, compost) | BD, PE | 14–365 | Belowground weathering | Feeding experimentwith earthworms | Zhang et al. (2018)